## Explanation
PE-H from Halopseudomonas formosensis (Pform_PE-H) | PE-H from Halopseudomonas oceani (Poce_PE-H)
Many groups researching PETases have already identified the amino acid position between the active site histidine and disulfide bridge forming cysteine as being important for stabilizing the active site, as well as being important for opening the active site cleft. Likewise, Bollinger et al. (2020) found in the structure of Haes_PE-H, that the amino acid position between the active site histidine and the disulfide bridge forming cysteine as a very important position for polyester hydrolase activity. Since this position has already proven to enhance the PET hydrolysis capabilities of Haes_PE-H, IsPETase and many other enzymes, I aimed to assess the transferability of this approach to the most active enzymes in my enzyme set, namely Poce_PE-H and Pfor_PE-H, which already show the most promising activities on aliphatic polyesters. For Pfor_PE-H from the novel organism H. formosensis FZJ (de Witt et al., 2023), selected amino acid exchanges were introduced to increase the activity. The selected amino acid substitutions were serine, alanine, valine, and phenylalanine. Serine was chosen since it is described by Bollinger et al. (2020) and others as activity increasing. Alanine and valine were chosen as they are more hydrophobic and small residues, that might help in opening the active site cleft for the hydrophobic substrates. Phenylalanine was chosen, since it is like the wild type tyrosine however, but hydrophobic. | The enzyme Poce_PE-H from the organism H. oceani has shown itself as one of the most active and promising enzymes in my enzyme set. It shows high activities towards some polyester substrates, even surpassing the activities of already established enzymes like the IsPETase as well as Haes_PE-H. Especially the activity on polyester-polyurethane seems very promising since not a lot of enzymes are yet known to degrade such material. As mentioned in the explanation for Pfor_PE-H, the position right next to the active site histidine in the enzyme IsPETase has been described as crucial for elevated polyester degradation activity. Tournier et al. (2020) found this position by performing a saturation mutagenesis at the predicted MHET binding site of the LCC. They found by molecular dynamics simulations, that the mutated variant has a higher affinity to MHET compared to the wild type. According to Bollinger et al. (2020) this position seems to enlarge the active site cleft of the Haes_PE-H. Since Poce_PE-H is a close homologue of Haes_PE-H with a sequence identity of 71.19 % changing this position seems promising to elevate the polyester or polyester-polyurethane degradation even further than what the Haes_PE-H can do now. Notably, it was the only Halopseudomonas enzyme with a phenylalanine residue instead of tyrosine at the position of interest in my enzyme set.

## Discussion
H. formosensis PE-H discussion | H. oceani PE-H discussion
The amino acid substitutions of Pfor_PE-H did not change the melting temperature of the enzymes, however, the amino acid changes against serine and alanine lead to enzymes having significantly higher activities with the esterase substrate pNP-hexanoate at lower temperatures. The activities at 30°C or higher on esterase substrates as well as the activities on polyester substrates did not significantly change. | The saturation mutagenesis lead to the identification of a significant rise in melting temperature for the substitutions N, T, D, C, and E of up to 8°C. This could not yet be explained. For the mutation against methionine, an increase in activity at 50°C of about 150% of wild type activity was observed. The change in melting temperature compared to the wild type was in this case around 4°C. Some mutations like the substitutions with aromatic residues (W, Y) and negatively charged residues (E, D) showed a change in optimal pH towards more acidic values compared to the wild type. A connection of the charge of the amino acid residue at this position with activity towards Impranil-DLN could be observed. A neutral charge sems to increase activity.The activity on polyester substrates did not significantly change.

## Results data
| General information |  |  |  | Melting temperature °C |  | Esterase substrates | [5 empty] | Polyester substrates
| Name | Organism of Origin | Expression Host | Amount of purified enzyme (mg/L culture) | Melting temperature °C | SD of Melting temperature °C | pNP-hexanoate activity (U/mg) at 30°C | SD of pNP-hexanoate activity (U/mg) at 30°C | pNP-palmitate activity (U/mg) at 30°C | SD of pNP-palmitate activity (U/mg) at 30°C | % of wildtype activity at 50°C with pNPH | % of wildtype activity at 10°C with pNPH | Activity with Impranil DLN-SD (ΔOD580/mg enzyme) | SD of Activity with Impranil DLN-SD (ΔOD580/mg enzyme) | pH optimum | BHET release mM (PET powder) | MHET release mM (PET powder) | TA release mM (PET powder)
Mutants of Poce_PE-H | Poce_PE-H_F265A | Halopseudomonas oceani | E. coli BL21(DE3) | 3.535 | 49.1 | 0.1590423 | 4.487405 | 0.3716129 | 0.7658845 | 0.002393556 | 112 | NA | 1.486524 | 0.7396589 | 9 | 0.04391522 | 6.951634 | 0.08992334
| Poce_PE-H_F265C | Halopseudomonas oceani | E. coli BL21(DE3) | 2.513 | 52.9 | 0.2483773 | 14.9504 | 0.959855 | 1.6028565 | 0.01914916 | 57 | NA | 0.4925136 | 0.007424088 | 9 | 0 | 0.5899693 | 0.03219006
| Poce_PE-H_F265D | Halopseudomonas oceani | E. coli BL21(DE3) | 4.942 | 52.4 | 0.0413765 | 4.203901 | 0.2944181 | 0.430757 | 0.02034629 | 44 | NA | 0.9093557 | 0.008089621 | 8 | 0.07063069 | 8.078545 | 0.1885988
| Poce_PE-H_F265E | Halopseudomonas oceani | E. coli BL21(DE3) | 1.918 | 53.6 | 0.05654889 | 4.57161 | 0.2944181 | 0.3744795 | 0.0460772 | 115 | NA | 2.0865 | 0.03410901 | 8 | 0 | 4.064 | 0.07939633
| Poce_PE-H_F265G | Halopseudomonas oceani | E. coli BL21(DE3) | 0.861 | 49.8 | 0.1949038 | 7.4946645 | 0.1005329 | 0.8704 | 0.04009295 | 77 | NA | 1.769758 | 0.04926418 | 9 | 0 | 1.658056 | 0.01735584
| Poce_PE-H_F265H | Halopseudomonas oceani | E. coli BL21(DE3) | 0.735 | 51.6 | 0.127191 | 16.316295 | 0.4236772 | 1.3785265 | 0.003498057 | 101 | NA | 0.8417631 | 0.0155454 | 8 | 0.01937605 | 3.740998 | 0.07110429
| Poce_PE-H_F265I | Halopseudomonas oceani | E. coli BL21(DE3) | 4.284 | 49.7 | 0.2750549 | 16.235055 | 1.527146 | 0.7667305 | 0.09095868 | 113 | NA | 0.4280283 | 0.04886739 | 9 | 0 | 1.491273 | 0.03402983
| Poce_PE-H_F265K | Halopseudomonas oceani | E. coli BL21(DE3) | 1.022 | 48.7 | 0.2313374 | 4.658777 | 0.132847 | 0.4589135 | 0.4341926 | 123 | NA | 1.869477 | 0.01200875 | 9 | 0.04618262 | 4.194196 | 0.06537804
| Poce_PE-H_F265L | Halopseudomonas oceani | E. coli BL21(DE3) | 2.898 | 49.3 | 0.5031832 | 7.255167 | 0.0251334 | 0.8656405 | 0.3282892 | 69 | NA | 0.9084493 | 0.1428453 | 9 | 0 | 0.3781113 | 0
| Poce_PE-H_F265M | Halopseudomonas oceani | E. coli BL21(DE3) | 1.176 | 51.4 | 0.2381835 | 10.813777 | 2.293109 | 1.054466 | 0.05505392 | 161 | NA | 0.7482794 | 0.005686798 | 9 | 0 | 0.7082975 | 0.01482617
| Poce_PE-H_F265N | Halopseudomonas oceani | E. coli BL21(DE3) | 2.905 | 53 | 0.01332899 | 6.677157 | 0.2010658 | 1.2087285 | 0.04581698 | 79 | NA | 1.366839 | 0.5026166 | 10 | 0.05940874 | 10.2069 | 0.1583012
| Poce_PE-H_F265P | Halopseudomonas oceani | E. coli BL21(DE3) | 2.492 | 49.2 | 0.4044928 | 12.095895 | 0.6379022 | 2.2341815 | 0.01914916 | 55 | NA | 0.6310355 | 0.009408427 | 9 | 0 | 3.357228 | 0.08652611
| Poce_PE-H_F265Q | Halopseudomonas oceani | E. coli BL21(DE3) | 0.91 | 50 | 0.08564401 | 11.2309955 | 3.110541 | 0.770116 | 0.06462815 | 98 | NA | 2.066597 | 0.03459659 | 10 | 0.04487083 | 7.277731 | 0.08525889
| Poce_PE-H_F265R | Halopseudomonas oceani | E. coli BL21(DE3) | 4.165 | 47.8 | 0.01045132 | 17.55102 | 1.152542 | 1.2512265 | 0.001795344 | 76 | NA | 0.7888166 | 0.005108973 | 10 | 0 | 3.138321 | 0.03719821
| Poce_PE-H_F265S | Halopseudomonas oceani | E. coli BL21(DE3) | 5.061 | 50.9 | 0.01931586 | 7.714063 | 0.2528289 | 0.59155 | 0.05505392 | 76 | NA | 1.054923 | 0.001755396 | 9 | 0.06817807 | 6.68885 | 0.09610343
| Poce_PE-H_F265T | Halopseudomonas oceani | E. coli BL21(DE3) | 2.695 | 53.8 | 0.2099867 | 11.1438285 | 4.878247 | 1.0384055 | 0.03234094 | 68 | NA | 1.767477 | 0.03271321 | 9 | 0.0114807 | 2.383165 | 0.02184916
| Poce_PE-H_F265V | Halopseudomonas oceani | E. coli BL21(DE3) | 8.589 | 50.1 | 0.05098843 | 2.86107 | 0.2125931 | 0.249674 | 0.06077583 | 78 | NA | 1.04037 | 0.009012534 | 9 | 0.05837977 | 7.293211 | 0.07937957
| Poce_PE-H_F265W | Halopseudomonas oceani | E. coli BL21(DE3) | 1.239 | 50.9 | 0.2014117 | 19.107335 | 2.44391 | 1.9347285 | 0.0648127 | 104 | NA | 1.017693 | 0.005624246 | 9 | 0 | 2.199379 | 0.03534895
| Poce_PE-H_F265Y | Halopseudomonas oceani | E. coli BL21(DE3) | 3.976 | 52.1 | 0.6581676 | 23.35905 | 0.7372437 | 2.1647865 | 0.1005329 | 54 | NA | 1.000333 | 0.04644677 | 9 | 0.05150688 | 4.848261 | 0.3023354
Mutants of Pform_PE-H | Pfor_PE-H_Y250S | Halopseudomonas formosensis | E. coli BL21(DE3) | 0.329 | 53.94 | 0.04657519 | 26.894145 | 1.34463 | NA | NA | 66 | 242 | 1.943273 | 0.0330398 | 10 | 0 | 0.006841667 | 0.0017291665
| Pfor_PE-H_Y250A | Halopseudomonas formosensis | E. coli BL21(DE3) | 0.292 | 53.81 | 0.00762307 | 20.58258135 | 1.459524 | NA | NA | 86 | 208 | 1.585453 | 0.2095163 | 10 | 8.33333e-05 | 0.0074979165 | 0.0013541665
| Pfor_PE-H_Y250V | Halopseudomonas formosensis | E. coli BL21(DE3) | 0.189 | 53.72 | 0.00277038 | 10.6963268 | 0.7522027 | NA | NA | 112 | 89 | 1.221817 | 0.2904995 | 9 | 0 | 0.00496875 | 0.0001875
| Pfor_PE-H_Y250F | Halopseudomonas formosensis | E. coli BL21(DE3) | 0.363 | 54.12 | 0.04457766 | 22.0487632 | 1.245892 | NA | NA | 99 | 90 | 0.86982 | 0.1963812 | 9 | 0 | 0.0026125 | 0.0002708335